## Sheet1
Drill Collar Number | Outside Diameter |  | Bore |  | Length mm | Bevel Diameter mm | Reference Bending Strength
| mm | Inch | mm | Inch
NC23-31 | 79.4 | 3 1/8 | 31.8 | 1 1/4 | 9150 | 76.2 | 2.57 : 1
NC26-35 (2 3/8 IF) | 88.9 | 3 1/2 | 38.1 | 1 1/2 | 9150 | 82.9 | 2.42 : 1
NC31-41 (2 7/8 IF) | 104.8 | 4 1/8 | 50.8 | 2 | 9150 | 100.4 | 2.43 : 1
NC35-47 | 120.6 | 4 3/4 | 50.8 | 2 | 9150 | 114.7 | 2.58 : 1
NC38-50(3 1/2IF) | 127 | 5 | 57.2 | 2 1/4 | 9150 | 121 | 2.38 : 1
NC44-60 | 152.4 | 6 | 57.2 | 2 1/4 | 9150/9450 | 144.5 | 2.49 : 1
NC44-60 | 152.4 | 6 | 71.4 | 2 13/16 | 9150/9450 | 144.5 | 2.84 : 1
NC44-62 | 158.8 | 6 1/4 | 57.2 | 2 1/4 | 9150/9450 | 149.2 | 2.91 : 1
NC46-62(4IF) | 158.8 | 6 1/2 | 71.4 | 2 13/16 | 9150/9450 | 150 | 2.63 : 1
NC46-65(4IF) | 165.1 | 6 1/2 | 57.2 | 2 1/4 | 9150/9450 | 154.8 | 2.76 : 1
NC46-65(4IF) | 165.1 | 6 1/2 | 71.4 | 2 13/16 | 9150/9450 | 154.8 | 3.05 : 1
NC46-67(4IF) | 171.4 | 6 3/4 | 57.2 | 2 1/4 | 9150/9450 | 159.5 | 3:18
NC50-67 (4 1/2IF) | 171.4 | 6 3/4 | 71.4 | 2 13/16 | 9150/9450 | 159.5 | 2:37
NC50-70(4 1/2IF) | 177.8 | 7 | 57.2 | 2 1/4 | 9150/9450 | 164.7 | 2.54 : 1
NC50-70(4 1/2IF) | 177.8 | 7 | 71.4 | 2 13/16 | 9150/9450 | 164.7 | 2.73 :1
NC50-72(4 1/2IF) | 184.2 | 7 1/4 | 71.4 | 2 13/16 | 9150/9450 | 169.5 | 3.12 : 1
NC56-77 | 196.8 | 7 3/4 | 71.4 | 2 13/16 | 9150/9450 | 185.3 | 2.70 : 1
NC56-80 | 203.2 | 8 | 71.4 | 2 13/16 | 9150/9450 | 190.1 | 3.02 : 1
6 5/8 REG | 209.6 | 8 1/4 | 71.4 | 2 13/16 | 9150/9450 | 195.7 | 2.93 : 1
NC61-90 | 228.6 | 9 | 71.4 | 2 13/16 | 9150/9450 | 212.7 | 3.17 : 1
7 5/8 REG | 241.3 | 9 1/2 | 76.2 | 3 | 9150/9450 | 223.8 | 2.81 : 1
NC70-97 | 247.6 | 9 3/4 | 76.2 | 3 | 9150/9450 | 232.6 | 2.57 : 1
NC70-100 | 254 | 10 | 76.2 | 3 | 9150/9450 | 237.3 | 2.81 : 1
8 5/8 REG | 279.4 | 11 | 76.2 | 3 | 9150/9450 | 266.7 | 2.84 : 1
Slips and elevator grooves can be produced upon the customers requirements