## Sheet1
Spec (In) | Weight (lb/ft) | Outside Diameter(in) | Wall Thickness (in) | Types of Pipe Finishing
|  |  |  | J55/K55 | M65 | L80/C95 | N80 | C90/T95 | P110 | Q125
4 1/2 | 9.5 | 4.5 | 0.205 | PS | PS | x | x | x | x | x
| 10.5 | 4.5 | 0.224 | PSB | PSB | x | x | x | x | x
| 11.6 | 4.5 | 0.25 | PSLB | PLB | PLB | PLB | PLB | PLB | x
| 13.5 | 4.5 | 0.29 | x | PLB | PLB | PLB | PLB | PLB | x
| 15.1 | 4.5 | 0.37 | x | x | x | x | x | PLB | PLB
5 | 11.5 | 5 | 0.22 | PS | PS | x | x | x | x | x
| 13 | 5 | 0.253 | PSLB | PLB | PLB | PLB | PLB | x | x
| 15 | 5 | 0.296 | PSLB | PLB | PLB | PLB | PLB | x | x
| 18 | 5 | 0.396 | x | PLB | PLB | PLB | PLB | PLB | PLB
| 21.2 | 5 | 0.437 | x | PLB | PLB | PLB | PLB | PLB | PLB
| 23.2 | 5 | 0.478 | x | x | PLB | PLB | PLB | PLB | PLB
| 24.1 | 5 | 0.5 | x | x | PLB | PLB | PLB | PLB | PLB
5 1/2 | 14 | 5.5 | 0.224 | PS | PS | PS | x | x | x | x
| 15.5 | 5.5 | 0.275 | PSLB | PSLB | x | x | x | x | x
| 17 | 5.5 | 0.304 | PSLB | PLB | PLB | PLB | PLB | PLB | PLB
| 20 | 5.5 | 0.361 | x | PLB | PLB | PLB | PLB | PLB | x
| 23 | 5.5 | 0.415 | x | PLB | PLB | PLB | PLB | PLB | PLB
| 26.8 | 5.5 | 0.5 | x | x | x | x | P | x | x
| 29.7 | 5.5 | 0.562 | x | x | x | x | P | x | x
6 5/8 | 20 | 6.625 | 0.228 | PSLB | PSLB | x | x | x | x | x
| 24 | 6.625 | 0.352 | PSLB | PSLB | PLB | PLB | PLB | PLB | x
| 28 | 6.625 | 0.417 | x | PLB | PLB | PLB | PLB | PLB | x
| 32 | 6.625 | 0.475 | x | x | x | PLB | PLB | PLB | PLB
7 | 17 | 7 | 0.231 | PS | x | x | x | x | x | x
| 20 | 7 | 0.272 | PS | PS | x | x | x | x | x
| 23 | 7 | 0.371 | PSLB | PLB | PLB | PLB | PLB | x | x
| 26 | 7 | 0.362 | PSLB | PLB | PLB | PLB | PLB | PLB | x
| 29 | 7 | 0.408 | x | PLB | PLB | PLB | PLB | PLB | x
| 32 | 7 | 0.453 | x | PLB | PLB | PLB | PLB | PLB | x
| 35 | 7 | 0.498 | x | x | PLB | PLB | PLB | PLB | PLB
| 38 | 7 | 0.54 | x | x | PLB | PLB | PLB | PLB | PLB
7 5/8 | 24 | 7.625 | 0.3 | x | x | x | x | x | x | x
| 26.4 | 7.625 | 0.328 | PSLB | PSLB | PLB | PLB | PLB | x | x
| 29.7 | 7.625 | 0.375 | x | PSB | PLB | PLB | PLB | PLB | x
| 33.7 | 7.625 | 0.43 | x | x | PLB | PLB | PLB | PLB | x
| 39 | 7.625 | 0.5 | x | x | PLB | PLB | PLB | PLB | PLB
| 42.8 | 7.625 | 0.562 | x | x | PLB | PLB | PLB | PLB | PLB
| 45.3 | 7.625 | 0.595 | x | x | PLB | PLB | PLB | PLB | PLB
8 5/8 | 24 | 8.625 | 0.264 | PS | PS | x | x | x | x | x
| 28 | 8.625 | 0.304 | PS | PS | x | x | x | x | x
| 32 | 8.625 | 0.352 | PSLB | PSLB | x | x | x | x | x
| 36 | 8.625 | 0.4 | PSLB | PSLB | PLB | PLB | PLB | x | x
| 40 | 8.625 | 0.45 | x | PLB | PLB | PLB | PLB | PLB | x
| 44 | 8.625 | 0.5 | x | x | PLB | PLB | PLB | PLB | x
| 49 | 8.625 | 0.557 | x | x | PLB | PLB | PLB | PLB | PLB
9 5/8 | 32.3 | 9.625 | 0.312 | x | x | x | x | x | x | x
| 36 | 9.625 | 0.352 | PSLB | PSLB | x | x | x | x | x
| 40 | 9.625 | 0.395 | PSLB | PSLB | PLB | PLB | PLB | x | x
| 43.5 | 9.625 | 0.435 | x | PLB | PLB | PLB | PLB | PLB | x
| 47 | 9.625 | 0.472 | x | x | PLB | PLB | PLB | PLB | PLB
| 53.5 | 9.625 | 0.545 | x | x | PLB | PLB | PLB | PLB | PLB
| 58.4 | 9.625 | 0.595 | x | x | PLB | PLB | PLB | PLB | x
10 3/4 | 32.75 | 10.75 | 0.279 | x | x | x | x | x | x | x
| 40.5 | 10.75 | 0.35 | PSB | PSB | x | x | x | x | x
| 45.5 | 10.75 | 0.4 | PSB | PSB | x | x | x | x | x
| 51 | 10.75 | 0.45 | PSB | PSB | PSB | PSB | PSB | PSB | PSB
| 55.5 | 10.75 | 0.495 | x | PSB | PSB | PSB | PSB | PSB | PSB
| 60.7 | 10.75 | 0.545 | x | x | x | x | PSB | PSB | PSB
| 65.7 | 10.75 | 0.595 | x | x | x | x | PSB | PSB | PSB
11 3/4 | 42 | 11.75 | 0.333 | x | x
| 47 | 11.75 | 0.375 | PSB | PSB
| 54 | 11.75 | 0.435 | PSB | PSB
| 60 | 11.75 | 0.489 | PSB | PSB
| 65 | 11.75 | 0.534 | x | x
| 71 | 11.75 | 0.582 | x | x
13 3/8 | 48 | 13.375 | 0.33 | x | x
| 54.5 | 13.375 | 0.38 | PSB | PSB
| 61 | 13.375 | 0.43 | PSB | PSB
| 68 | 13.375 | 0.48 | PSB | PSB
| 72 | 13.375 | 0.514 | x | x
16 | 65 | 16 | 0.375 | x | x
| 75 | 16 | 0.438 | PSB | PSB
| 84 | 16 | 0.495 | PSB | PSB
| 109 | 16 | 0.656 | P | x | P | P | x | P | P
18 5/8 | 87.5 | 18.625 | 0.435 | PSB | PSB
20 | 94 | 20 | 0.438 | PSLB | PSLB
| 106.5 | 20 | 0.5 | PSLB | PSLB
| 133 | 20 | 0.635 | PSLB | x