## Sheet1
Labels |  |  |  | O.D (in) | Nominal Linear Masses a,b |  |  | Wall Thickness (in) | Type of End Finish
[5 empty] | Non-Upset T&C | Ext Upset T&C
1 | 2
| NU T&C | EU T&C | IJ | [5 empty] | H40 | J55 | L80 | N80 type1, Q | C90d | T95d | P110
1 | 2 | 3 | 4 | 5 | 6 | 7 | 8 | 9 | 10 | 11 | 12 | 13 | 14 | 15 | 16
2 3/8 | 4 | x | x | 2.375 | 4 | x | x | 0.167 | PN | PN | PN | PN | PN | PN | x
| 4.6 | 4.7 | x | 2.375 | 4.6 | 4.7 | x | 0.19 | PNU | PNU | PNU | PNU | PNU | PNU | PNU
| 5.8 | 5.95 | x | 2.375 | 5.8 | 5.95 | x | 0.254 | x | x | PNU | PNU | PNU | PNU | PNU
| 6.6 | x | x | 2.375 | 6.6 | x | x | 0.295 | x | x | P | P | P | P | x
| 7.35 | 7.45 | x | 2.375 | 7.35 | 7.45 | x | 0.336 | x | x | PU | PU | PU | PU | x
2 7/8 | 6.4 | 6.5 | x | 2.875 | 6.4 | 6.5 | x | 0.217 | PNU | PNU | PNU | PNU | PNU | PNU | PNU
| 7.8 | 7.9 | x | 2.875 | 7.8 | 7.9 | x | 0.276 | x | x | PNU | PNU | PNU | PNU | PNU
| 8.6 | 8.7 | x | 2.875 | 8.6 | 8.7 | x | 0.308 | x | x | PNU | PNU | PNU | PNU | PNU
| 9.35 | 9.45 | x | 2.875 | 9.35 | 9.45 | x | 0.34 | x | x | PU | x | PU | PU | x
| 10.5 | x | x | 2.875 | 10.5 | x | x | 0.392 | x | x | P | x | P | P | x
| 11.5 | x | x | 2.875 | 11.5 | x | x | 0.44 | x | x | P | x | P | P | x
3 1/2 | 7.7 | x | x | 3.5 | 7.7 | x | x | 0.216 | PN | PN | PN | PN | PN | PN | x
| 9.2 | 9.3 | x | 3.5 | 9.2 | 9.3 | x | 0.254 | PNU | PNU | PNU | PNU | PNU | PNU | PNU
| 10.2 | x | x | 3.5 | 10.2 | x | x | 0.289 | PN | PN | PN | PN | PN | PN | x
| 12.7 | 12.95 | x | 3.5 | 12.7 | 12.95 | x | 0.375 | x | x | PNU | PNU | PNU | PNU | PNU
| 14.3 | x | x | 3.5 | 14.3 | x | x | 0.43 | x | x | P | x | P | P | x
| 15.5 | x | x | 3.5 | 15.5 | x | x | 0.476 | x | x | P | x | P | P | x
| 17 | x | x | 3.5 | 17 | x | x | 0.53 | x | x | P | x | P | P | x
4 | 9.5 | x | x | 4 | 9.5 | x | x | 0.226 | PN | PN | PN | PN | PN | PN | x
| 10.7 | 11 | x | 4 | x | x | x | 0.262 | PU | PU | PU | PU | PU | PU | x
| 13.2 | x | x | 4 | 13.2 | x | x | 0.33 | x | x | P | x | P | P | x
| 16.1 | x | x | 4 | 16.1 | x | x | 0.415 | x | x | P | x | P | P | x
| 18.9 | x | x | 4 | 18.9 | x | x | 0.5 | x | x | P | x | P | P | x
| 22.2 | x | x | 4 | 22.2 | x | x | 0.61 | x | x | P | x | P | P | x
4 1/2 | 12.6 | 12.75 | x | 4.5 | 12.6 | 12.75 | x | 0.271 | PNU | PNU | PNU | PNU | PNU | PNU | x
| 15.2 | x | x | 4.5 | 15.2 | x | x | 0.337 | x | x | P | x | P | P | x
| 17 | x | x | 4.5 | 17 | x | x | 0.38 | x | x | p | x | P | P | x
| 18.9 | x | x | 4.5 | 18.9 | x | x | 0.43 | x | x | p | x | P | P | x
| 21.5 | x | x | 4.5 | 21.5 | x | x | 0.5 | x | x | p | x | P | P | x
| 23.7 | x | x | 4.5 | 23.7 | x | x | 0.56 | x | x | p | x | P | P | x
| 26.1 | x | x | 4.5 | 26.1 | x | x | 0.63 | x | x | p | x | P | P | x
P= Plain End, N=Non-Upset Threaded and Coupled, U= External Upset Threaded and Coupled, I=Integral Joint
1. Nominal linear masses, threads and coupling
2. The densities of martensitic chromium steels (L80 types 9Cr and 13 Cr) are different from carbon steels. The masses shown are therefore not accurate for martensitic chromium steels, Amass correction factor of 0.989 may be used.
3. Non-Upset tubing is available with regular coupling or special bevel couplings. External-upset tubing is available with regular, special-bevel, or special-clearance coupling.
4. Grade C90 and T95 tubing shall be finished in sizes, masses, and wall thickness as listed above, or as shown on the purchase agreement.